## 特征参数
δr | ∆χ | VEC | delta H | ∆S | Ω | Λ | γ parameter | D.χ | e1/a | e2/a | Ec | η | D.r | A | F | W | G | δG | D.G | μ | Hardness
0.0495175 | 0.1217632 | 7.735 | -4.504864 | 14.70355 | 5283.666 | 5996.596 | 1.157973 | 0.1308398 | 1.82 | 2.548 | 384.202 | -0.05406758 | 6.028568 | 5.99359 | 183.6023 | 10631.86 | 62.5625 | 0.321243 | 21.1198624 | 3.947337 | 473
0.05075719 | 0.1165708 | 8.008 | -5.034848 | 14.70355 | 4618 | 5707.252 | 1.158166 | 0.11957764 | 1.911 | 2.548 | 386.841 | -0.05499226 | 6.028568 | 6.207142 | 185.3721 | 11227.12 | 63.0812 | 0.3233493 | 21.1198624 | 4.182417 | 367
0.05000619 | 0.1240518 | 7.826 | -5.564832 | 14.70355 | 4266.914 | 5879.964 | 1.158021 | 0.1308398 | 1.82 | 2.548 | 385.203 | -0.05325027 | 6.094816 | 6.062209 | 183.5096 | 10970.51 | 62.2804 | 0.3189598 | 20.7886224 | 3.970366 | 418
0.0495175 | 0.1193754 | 7.644 | -3.908632 | 14.70355 | 6103.239 | 5996.596 | 1.157973 | 0.12818988 | 1.82 | 2.548 | 383.838 | -0.05377612 | 6.028568 | 5.995264 | 183.5269 | 10410.97 | 62.4533 | 0.3204573 | 21.0403648 | 3.911288 | 423
0.03201851 | 0.1030692 | 8.058 | -6.400612 | 12.59405 | 3567.982 | 12284.66 | 1.159405 | 0.10780296 | 1.844 | 0.159 | 411.323 | -0.01671953 | 3.073836 | 4.527294 | 216.0781 | 12470.41 | 74.682 | 0.1540578 | 7.9566468 | 3.052997 | 168
0.04583919 | 0.1147552 | 8.25 | -10.625 | 11.52565 | 1844.873 | 5485.188 | 1.159033 | 0.113125 | 2 | 0.375 | 408.875 | -0.03279032 | 4.65625 | 6.247205 | 207.6727 | 13526.53 | 71.3875 | 0.2332693 | 12.696875 | 4.326074 | 225
0.01244991 | 0.1001249 | 8.75 | 4.75 | 11.52565 | 4293.044 | 74358.89 | 1.159506 | 0.1025 | 1.5 | 2.75 | 393 | -0.01758906 | 1.75 | 1.647718 | 201.6727 | 11485.81 | 69.325 | 0.1934468 | 13.4625 | 1.095592 | 143
0.0127651 | 0.09849311 | 8.78 | 4.352544 | 12.60708 | 5134.724 | 77368.83 | 1.159423 | 0.10051216 | 1.528 | 2.618 | 395.336 | -0.01883204 | 1.776432 | 1.706308 | 203.5321 | 11786.46 | 69.8624 | 0.188951 | 13.1650176 | 1.134511 | 146
0.01274093 | 0.09640928 | 8.775 | 3.9375 | 13.07583 | 5875.042 | 80550.29 | 1.159615 | 0.097425 | 1.55 | 2.475 | 396.1 | -0.01622696 | 1.7775 | 1.708469 | 204.2155 | 11808.71 | 70.1225 | 0.1846128 | 12.727125 | 1.139039 | 150
0.01295385 | 0.09455471 | 8.805 | 3.575844 | 13.32031 | 6603.14 | 79381.08 | 1.159531 | 0.09485316 | 1.578 | 2.343 | 398.436 | -0.01752202 | 1.781532 | 1.754219 | 206.0806 | 12116.38 | 70.6599 | 0.179774 | 12.3604326 | 1.169421 | 158
0.0126888 | 0.08586223 | 8.842 | 2.342008 | 12.98424 | 9816.398 | 80644.63 | 1.1598 | 0.081329 | 1.668 | 1.837 | 403.716 | -0.0140971 | 1.670668 | 1.756259 | 210.4602 | 12665.11 | 72.05 | 0.1608295 | 10.5117816 | 1.176886 | 175
0.009720197 | 0.03082207 | 9.5 | 5 | 11.52565 | 3840.964 | 121987.5 | 1.160052 | 0.0325 | 1.75 | 2.75 | 400.25 | -0.01800436 | 1.25 | 1.320191 | 206.5693 | 13299.51 | 70.75 | 0.1960656 | 12.75 | 0.9270638 | 154
0.01096025 | 0.05672427 | 9.344 | 4.53152 | 12.60708 | 4716.435 | 104947.8 | 1.159832 | 0.05039888 | 1.716 | 2.618 | 400.788 | -0.01918205 | 1.41848 | 1.493746 | 207.2215 | 13158.5 | 70.934 | 0.1908343 | 12.654936 | 1.034889 | 153
0.01163653 | 0.07218726 | 9.15 | 4.05 | 13.07583 | 5545.573 | 96565.52 | 1.159888 | 0.065925 | 1.675 | 2.475 | 399.725 | -0.01648543 | 1.5525 | 1.580609 | 206.6667 | 12708.3 | 70.835 | 0.1858159 | 12.4065 | 1.083216 | 158
0.01245418 | 0.08364357 | 8.994 | 3.62952 | 13.32031 | 6410.23 | 85878.38 | 1.159668 | 0.07982388 | 1.641 | 2.343 | 400.263 | -0.0176571 | 1.67418 | 1.697498 | 207.3184 | 12572.53 | 71.019 | 0.1803524 | 12.207456 | 1.14746 | 161
0.01366592 | 0.1067399 | 8.344 | 2.23112 | 12.98424 | 10702.29 | 69524.67 | 1.159439 | 0.11237764 | 1.502 | 1.837 | 398.902 | -0.0137318 | 1.892444 | 1.859797 | 207.194 | 11485.67 | 71.1038 | 0.1595523 | 10.8278124 | 1.200592 | 172
0.01408566 | 0.1030473 | 9 | 2.75 | 11.52565 | 7370.203 | 58091.32 | 1.159642 | 0.09625 | 1.5 | 2.75 | 395.75 | -0.01638926 | 1.875 | 1.874345 | 201.6176 | 12500.59 | 68.55 | 0.1870908 | 12.6 | 1.227213 | 183
0.01392443 | 0.1006243 | 8.968 | 2.920736 | 12.60708 | 7616.984 | 65021.9 | 1.159525 | 0.09603776 | 1.528 | 2.618 | 397.404 | -0.01793277 | 1.86592 | 1.869028 | 203.5062 | 12559.24 | 69.2796 | 0.184441 | 12.5475504 | 1.228386 | 182
0.0134882 | 0.09778516 | 8.9 | 3.0375 | 13.07583 | 7592.656 | 71872.22 | 1.159683 | 0.0946125 | 1.55 | 2.475 | 397.475 | -0.01563419 | 1.83375 | 1.813719 | 204.202 | 12318.76 | 69.735 | 0.1817689 | 12.339 | 1.199944 | 172
0.01330842 | 0.09522534 | 8.868 | 3.146436 | 13.32031 | 7492.831 | 75207.55 | 1.159566 | 0.09351126 | 1.578 | 2.343 | 399.129 | -0.01723136 | 1.80837 | 1.804814 | 206.079 | 12376.7 | 70.4646 | 0.1784237 | 12.1752504 | 1.198496 | 171
0.01189905 | 0.08431605 | 8.676 | 3.229112 | 12.98424 | 7148.332 | 91704.77 | 1.159709 | 0.0841012 | 1.668 | 1.837 | 401.89 | -0.01473866 | 1.615224 | 1.640501 | 210.4328 | 11975.83 | 72.5646 | 0.1636873 | 10.8943452 | 1.11055 | 157
0.01274093 | 0.09379199 | 8.65 | 4.6125 | 13.07583 | 5029.348 | 80550.29 | 1.159615 | 0.0946125 | 1.55 | 2.475 | 395.6 | -0.01603339 | 1.7775 | 1.709549 | 204.1503 | 11478.56 | 69.9725 | 0.1837036 | 12.659625 | 1.126298 | 170
0.01295385 | 0.09329268 | 8.742 | 3.8979 | 13.32031 | 6066.116 | 79381.08 | 1.159531 | 0.09351126 | 1.578 | 2.343 | 398.184 | -0.01742663 | 1.781532 | 1.754795 | 206.0495 | 11945.37 | 70.5843 | 0.1793399 | 12.328227 | 1.162893 | 167
0.0126888 | 0.08867091 | 9.008 | 1.67668 | 12.98424 | 13660.63 | 80644.63 | 1.1598 | 0.0841012 | 1.668 | 1.837 | 404.38 | -0.01431138 | 1.670668 | 1.754638 | 210.5317 | 13142.74 | 72.2492 | 0.1617655 | 10.5783144 | 1.193737 | 158
0.01317169 | 0.09700551 | 8.141 | -3.633336 | 11.47011 | 5945.445 | 66112.58 | 1.1598 | 0.10118232 | 1.735 | 0 | 414.544 | -0.001870601 | 1.674624 | 1.913615 | 222.2055 | 12436.73 | 76.9231 | 0.04375521 | 3.5773728 | 1.274493 | 140
0.01229519 | 0.09368031 | 8.6 | -3.84 | 11.07574 | 5316.123 | 73266 | 1.160052 | 0.0928 | 1.8 | 0 | 417.6 | -0.0007071644 | 1.44 | 1.795525 | 223.2948 | 13739.91 | 77.26 | 0.03881784 | 3.008 | 1.229519 | 125
0.04798701 | 0.1181356 | 8.008 | -11.369644 | 12.26773 | 1832.625 | 5327.418 | 1.158743 | 0.12105808 | 2.002 | 0.429 | 406.549 | -0.03729355 | 5.153148 | 6.462876 | 205.1215 | 12978.2 | 70.4418 | 0.2495351 | 14.1343488 | 4.426082 | 242
0.04915279 | 0.1195496 | 7.854 | -11.715704 | 12.63646 | 1829.33 | 5230.33 | 1.158607 | 0.12474616 | 2.002 | 0.462 | 404.866 | -0.03934431 | 5.430964 | 6.564265 | 203.3641 | 12602.91 | 69.8159 | 0.2591161 | 14.952938 | 4.466023 | 265
0.05038601 | 0.120638 | 7.672 | -12.02734 | 12.98424 | 1827.875 | 5114.421 | 1.158447 | 0.12806896 | 2.002 | 0.501 | 402.877 | -0.04166005 | 5.737452 | 6.661506 | 201.2856 | 12171.09 | 69.0762 | 0.2700091 | 15.8708784 | 4.496196 | 335
0.01330351 | 0.09678193 | 8.009 | -3.450336 | 11.27601 | 6173.56 | 63712.28 | 1.159893 | 0.10104232 | 1.715 | 0 | 412.856 | 6.775243e-05 | 1.705924 | 1.923013 | 221.2162 | 11967.12 | 76.6669 | 0.04485684 | 3.6681328 | 1.273678 | 170
0.0307883 | 0.0998722 | 7.441 | -4.947736 | 10.32887 | 3908.554 | 10896.36 | 1.159176 | 0.10554832 | 1.735 | 0.15 | 406.894 | -0.01612599 | 3.161124 | 4.317093 | 214.2967 | 10860.52 | 74.0781 | 0.1509202 | 8.1622428 | 2.786649 | 475
0.04020645 | 0.1043839 | 7.2 | -6.96 | 10.92322 | 2858.001 | 6757.079 | 1.158804 | 0.1116 | 1.8 | 0.3 | 402.3 | -0.0271574 | 4.38 | 5.463224 | 207.4493 | 10493.45 | 71.57 | 0.2095021 | 11.922 | 3.518065 | 620
0.05163016 | 0.1211297 | 7.462 | -12.25588 | 13.25884 | 1828.144 | 4973.917 | 1.158263 | 0.13050856 | 2.002 | 0.546 | 400.582 | -0.04421114 | 6.061692 | 6.746141 | 198.8855 | 11688.22 | 68.2227 | 0.2820575 | 16.8634284 | 4.510411 | 503
0.05364621 | 0.119694 | 7.038 | -12.309696 | 13.32031 | 1823.057 | 4628.459 | 1.157818 | 0.13109724 | 2.004 | 0.639 | 396.267 | -0.05014928 | 6.641766 | 6.850522 | 194.2355 | 10811.59 | 66.5373 | 0.305116 | 18.714393 | 4.484555 | 555
0.05428948 | 0.1179099 | 6.85 | -12.105 | 13.07583 | 1813.263 | 4436.472 | 1.157804 | 0.128925 | 2 | 0.675 | 393.575 | -0.05025337 | 6.80625 | 6.839395 | 191.6776 | 10323.05 | 65.6975 | 0.314276 | 19.285875 | 4.444951 | 548
0.05480166 | 0.115844 | 6.688 | -11.898096 | 12.60708 | 1779.285 | 4197.853 | 1.157515 | 0.12673024 | 2.004 | 0.714 | 392.442 | -0.05418577 | 7.004816 | 6.856067 | 190.2217 | 10090.97 | 65.1148 | 0.3226175 | 19.967248 | 4.40989 | 615
0.05525118 | 0.1128051 | 6.5 | -11.5 | 11.52565 | 1676.849 | 3775.569 | 1.157501 | 0.1225 | 2 | 0.75 | 389.75 | -0.05444336 | 7.125 | 6.817401 | 187.6642 | 9629.822 | 64.275 | 0.3312961 | 20.4375 | 4.35103 | 720
0.05480166 | 0.1224226 | 6.876 | -13.150928 | 12.60708 | 1602.625 | 4197.853 | 1.157515 | 0.13478416 | 2.004 | 0.714 | 393.194 | -0.05456103 | 7.004816 | 6.851175 | 190.358 | 10539.82 | 65.3404 | 0.3236011 | 20.0746336 | 4.492311 | 550
0.05428948 | 0.1220243 | 6.975 | -12.8925 | 13.07583 | 1697.472 | 4436.472 | 1.157804 | 0.1339875 | 2 | 0.675 | 394.075 | -0.05050474 | 6.80625 | 6.836026 | 191.7656 | 10625.33 | 65.8475 | 0.3148953 | 19.353375 | 4.499241 | 539
0.05038601 | 0.1165394 | 7.506 | -11.251124 | 12.98424 | 1961.586 | 5114.421 | 1.158447 | 0.123079 | 2.002 | 0.501 | 402.213 | -0.04137607 | 5.737452 | 6.666814 | 201.1918 | 11723.16 | 68.877 | 0.269392 | 15.8043456 | 4.429283 | 532
0.05755819 | 0.119172 | 7.44 | -13.50888 | 12.60708 | 1487.874 | 3805.401 | 1.157912 | 0.1240456 | 2.192 | 0.714 | 398.646 | -0.05529048 | 6.82584 | 7.344383 | 194.0113 | 11790.91 | 66.412 | 0.3249551 | 19.564552 | 5.037493 | 438
0.05607197 | 0.1199789 | 7.35 | -13.1175 | 13.07583 | 1617.02 | 4158.89 | 1.15807 | 0.1272375 | 2.125 | 0.675 | 397.7 | -0.05103133 | 6.69375 | 7.156691 | 194.194 | 11449.59 | 66.56 | 0.3157529 | 19.03275 | 4.85373 | 476
0.05451258 | 0.12067 | 7.29 | -12.79278 | 13.32031 | 1724.584 | 4482.507 | 1.157952 | 0.1302921 | 2.067 | 0.639 | 398.346 | -0.05054842 | 6.58809 | 7.006635 | 195.5044 | 11388.95 | 66.972 | 0.3058185 | 18.593622 | 4.685765 | 510
0.0483882 | 0.1186117 | 7.008 | -11.029348 | 12.98424 | 2081.543 | 5545.459 | 1.158094 | 0.12973228 | 1.836 | 0.501 | 397.399 | -0.04066551 | 5.84834 | 6.291297 | 197.948 | 10617.85 | 67.9308 | 0.268515 | 16.1203764 | 4.016704 | 617
0.0566998 | 0.1316245 | 7 | -15.5 | 11.52565 | 1228.74 | 3585.109 | 1.157633 | 0.14 | 2 | 0.75 | 393.5 | -0.05345986 | 7.25 | 7.022104 | 187.6471 | 11127.84 | 63.8 | 0.3283297 | 19.725 | 4.528897 | 712
0.05585081 | 0.1292542 | 7.064 | -14.761712 | 12.60708 | 1420.844 | 4041.621 | 1.157614 | 0.13925856 | 2.004 | 0.714 | 395.262 | -0.0534428 | 7.094304 | 7.007342 | 190.223 | 11244.21 | 64.7576 | 0.320529 | 19.4571664 | 4.541565 | 665
0.05496541 | 0.1263833 | 7.1 | -13.905 | 13.07583 | 1568.815 | 4328.029 | 1.157871 | 0.1368 | 2 | 0.675 | 395.45 | -0.04976184 | 6.8625 | 6.93794 | 191.6837 | 11092.56 | 65.46 | 0.3129693 | 18.96525 | 4.531211 | 587
0.05397357 | 0.1237433 | 7.164 | -13.168512 | 13.32031 | 1698.892 | 4572.483 | 1.157852 | 0.13485456 | 2.004 | 0.639 | 397.212 | -0.04990741 | 6.668604 | 6.899208 | 194.2433 | 11208.63 | 66.4176 | 0.3045002 | 18.5614164 | 4.527222 | 558
0.04964006 | 0.1118713 | 7.34 | -10.253132 | 12.98424 | 2161.557 | 5269.286 | 1.158359 | 0.1203068 | 2.002 | 0.501 | 400.387 | -0.04219585 | 5.682008 | 6.544532 | 201.2313 | 11077.07 | 69.3916 | 0.2712767 | 16.1869092 | 4.39255 | 510
0.04682269 | 0.1079869 | 6.959 | -8.714136 | 11.27601 | 2290.127 | 5143.31 | 1.158435 | 0.11632432 | 1.865 | 0.45 | 397.706 | -0.03656726 | 5.441524 | 6.157786 | 200.5748 | 10136.78 | 69.0619 | 0.2560877 | 15.2060428 | 3.956049 | 655
0.05159266 | 0.1108629 | 6.741 | -10.254936 | 11.47011 | 1928.675 | 4309.149 | 1.157865 | 0.12040632 | 1.935 | 0.6 | 394.344 | -0.0474458 | 6.373824 | 6.594455 | 194.6008 | 9971.61 | 66.7831 | 0.2953951 | 18.0914928 | 4.218216 | 695
0.06088029 | 0.1144378 | 5.8 | -13.76 | 11.07574 | 1227.658 | 2988.266 | 1.156223 | 0.1216 | 2.2 | 1.2 | 377.2 | -0.07286279 | 8.48 | 6.733861 | 167.5882 | 8826.257 | 56.98 | 0.4210606 | 24.752 | 4.26162 | 775
0.03228285 | 0.1039005 | 8.487 | 0.142884 | 14.44695 | 174406.7 | 13862.21 | 1.15908 | 0.10579086 | 1.683 | 2.25 | 395.883 | -0.03115439 | 3.338496 | 4.262135 | 200.6288 | 11842.76 | 68.604 | 0.228414 | 15.233022 | 2.834467 | 185
0.04555166 | 0.1157596 | 7.982 | -3.614752 | 14.85823 | 6782.932 | 7160.752 | 1.158638 | 0.12109488 | 1.79 | 2.306 | 388.438 | -0.0434413 | 5.1944 | 5.693648 | 189.8208 | 10966.04 | 64.8276 | 0.2900701 | 19.0036608 | 3.777052 | 273
0.05219721 | 0.1229644 | 7.614 | -6.231528 | 14.85996 | 3812.233 | 5454.099 | 1.157842 | 0.13166472 | 1.89 | 2.367 | 384.726 | -0.05669523 | 6.48402 | 6.288426 | 182.5826 | 10682.02 | 62.1082 | 0.3325829 | 21.6168132 | 4.14425 | 475
0.05628802 | 0.1272744 | 7.263 | -8.08794 | 14.64228 | 2801.741 | 4621.433 | 1.157398 | 0.13730682 | 1.971 | 2.412 | 380.067 | -0.06301442 | 7.339416 | 6.513431 | 175.2093 | 10211.26 | 59.4932 | 0.3664829 | 23.2023036 | 4.278621 | 558
0.0540925 | 0.1250083 | 7.469 | -7.067368 | 14.7907 | 3301.987 | 5054.923 | 1.157625 | 0.13446972 | 1.925 | 2.387 | 382.921 | -0.0599439 | 6.87764 | 6.412931 | 179.5851 | 10507.72 | 61.0302 | 0.3472045 | 22.3689312 | 4.219269 | 510
0.05870893 | 0.1297928 | 6.973 | -9.37354 | 14.34587 | 2304.601 | 4162.158 | 1.156968 | 0.14032362 | 2.041 | 2.452 | 376.457 | -0.06806254 | 7.903256 | 6.566389 | 169.1837 | 9877.839 | 57.3372 | 0.3925993 | 24.1715676 | 4.298844 | 603
0.05949925 | 0.1303868 | 6.851 | -9.745708 | 14.1982 | 2166.711 | 4010.61 | 1.156946 | 0.14042406 | 2.063 | 2.462 | 374.359 | -0.06788597 | 8.041712 | 6.545898 | 166.4357 | 9639.221 | 56.4192 | 0.4022414 | 24.3404364 | 4.286147 | 625
0.06023513 | 0.1311206 | 6.709 | -10.269184 | 13.99608 | 1999.792 | 3857.508 | 1.156658 | 0.14120704 | 2.101 | 2.485 | 372.881 | -0.07090973 | 8.257024 | 6.517891 | 163.5765 | 9532.279 | 55.369 | 0.4143042 | 24.67072 | 4.257238 | 655
0.06058647 | 0.131476 | 6.625 | -10.5625 | 13.86328 | 1910.586 | 3776.719 | 1.156456 | 0.1415625 | 2.125 | 2.5 | 372.125 | -0.07299811 | 8.375 | 6.493195 | 161.9224 | 9489.755 | 54.75 | 0.4213066 | 24.84375 | 4.23348 | 735
0.02394205 | 0.1007899 | 8.124 | -5.024448 | 12.19037 | 4486.802 | 21266.41 | 1.159696 | 0.10509568 | 1.78 | 0.072 | 412.888 | -0.00787807 | 2.33264 | 3.431084 | 219.0782 | 12489.69 | 75.7704 | 0.108101 | 5.5889664 | 2.298437 | 118
0.03968551 | 0.1101843 | 7.764 | -8.214676 | 13.00729 | 2825.715 | 8258.915 | 1.159155 | 0.11715016 | 1.862 | 0.273 | 406.577 | -0.02395385 | 4.107792 | 5.456815 | 209.9019 | 11855.11 | 72.4004 | 0.1999576 | 10.9667332 | 3.639756 | 127
0.04776283 | 0.1164569 | 7.476 | -10.592916 | 13.31283 | 2179.085 | 5835.663 | 1.158498 | 0.12590856 | 1.938 | 0.447 | 402.303 | -0.03801581 | 5.432352 | 6.357937 | 202.8184 | 11527.66 | 69.7036 | 0.2548423 | 14.9833572 | 4.216741 | 338
0.0498328 | 0.1179659 | 7.365 | -11.210368 | 13.34655 | 2039.715 | 5374.506 | 1.158471 | 0.12757888 | 1.957 | 0.501 | 399.889 | -0.03952319 | 5.779488 | 6.534207 | 199.7876 | 11245.93 | 68.665 | 0.2704828 | 16.046368 | 4.33371 | 382
0.05147342 | 0.1193773 | 7.284 | -11.805888 | 13.37408 | 1924.87 | 5047.75 | 1.158252 | 0.12964608 | 1.98 | 0.552 | 398.808 | -0.04349631 | 6.11184 | 6.687503 | 197.8279 | 11181.64 | 67.9064 | 0.2838324 | 17.0563584 | 4.426714 | 527
0.05542219 | 0.1225376 | 7.029 | -13.211136 | 13.35139 | 1670.744 | 4346.695 | 1.157901 | 0.13349376 | 2.037 | 0.693 | 394.257 | -0.05029736 | 6.901632 | 6.966257 | 191.2138 | 10753.37 | 65.5194 | 0.3191565 | 19.4740992 | 4.598102 | 479
0.05995996 | 0.1259746 | 6.606 | -14.9984 | 13.08728 | 1376.224 | 3640.214 | 1.15727 | 0.136912 | 2.134 | 0.93 | 386.89 | -0.06042709 | 7.914064 | 7.11678 | 180.2518 | 10107.13 | 61.5596 | 0.3717374 | 22.5984608 | 4.67268 | 482
0.04798877 | 0.09737685 | 8.437 | -4.989556 | 12.26773 | 3914.809 | 5327.028 | 1.15882 | 0.08506784 | 2.002 | 2.002 | 396.968 | -0.0475849 | 4.989556 | 6.204071 | 195.8339 | 12503.23 | 66.5522 | 0.2882175 | 18.0932752 | 4.258115 | 166
0.05322774 | 0.111463 | 8.2 | -5.28 | 13.38087 | 3851.328 | 4722.893 | 1.158216 | 0.1072 | 2 | 2.8 | 385.6 | -0.05896309 | 6.24 | 6.422648 | 182.8235 | 11485.81 | 62.16 | 0.3409227 | 21.904 | 4.433871 | 536
0.05541011 | 0.1188497 | 8.048 | -4.944688 | 12.57356 | 3744.418 | 4095.248 | 1.157772 | 0.11834312 | 2 | 3.332 | 378.304 | -0.06664399 | 6.846784 | 6.37657 | 174.3629 | 10892.55 | 59.2834 | 0.3705583 | 23.3941624 | 4.41879 | 531
0.05465031 | 0.1159065 | 8.103 | -5.125536 | 13.14038 | 3821.535 | 4399.695 | 1.158025 | 0.11384604 | 1.998 | 3.108 | 380.952 | -0.06245266 | 6.604056 | 6.404855 | 177.6144 | 11069.05 | 60.4173 | 0.3589144 | 22.8332772 | 4.434381 | 545
0.0518275 | 0.1074729 | 8.281 | -5.29984 | 13.25884 | 3862.247 | 4936.112 | 1.15836 | 0.1010282 | 2.002 | 2.548 | 389.48 | -0.05623077 | 5.896072 | 6.403116 | 187.1466 | 11849.9 | 63.5999 | 0.3251489 | 20.9310556 | 4.409743 | 366
0.05050192 | 0.1038325 | 8.341 | -5.23378 | 12.98424 | 3876.194 | 5090.971 | 1.158537 | 0.0952568 | 2.002 | 2.338 | 392.36 | -0.05305906 | 5.570452 | 6.350742 | 190.4879 | 12097.73 | 64.7354 | 0.3115401 | 19.9459456 | 4.367785 | 249
0.0334864 | 0.1060212 | 7.932 | -6.75202 | 12.70597 | 3414.702 | 11331.07 | 1.159446 | 0.1116532 | 1.822 | 0.177 | 409.393 | -0.01625478 | 3.29376 | 4.693644 | 214.1389 | 12119.71 | 73.9732 | 0.1623517 | 8.500138 | 3.138178 | 110
0.03875385 | 0.1097484 | 7.815 | -8.030572 | 12.97988 | 2901.063 | 8642.533 | 1.158996 | 0.11699152 | 1.861 | 0.258 | 408.262 | -0.02569854 | 4.002462 | 5.372819 | 211.5166 | 12114.25 | 72.877 | 0.1939582 | 10.638424 | 3.577755 | 131
0.04877086 | 0.1173596 | 7.437 | -10.939084 | 13.34158 | 2106.669 | 5609.012 | 1.15835 | 0.12724144 | 1.951 | 0.474 | 401.926 | -0.04066217 | 5.624838 | 6.466686 | 201.9314 | 11525.91 | 69.3382 | 0.2622283 | 15.5660608 | 4.283057 | 388
0.05104554 | 0.1189523 | 7.302 | -11.62186 | 13.36423 | 1957.153 | 5128.95 | 1.158364 | 0.1288876 | 1.972 | 0.537 | 398.833 | -0.04168957 | 6.00978 | 6.641472 | 198.184 | 11152.17 | 68.0752 | 0.2801698 | 16.748254 | 4.400891 | 538
0.05598663 | 0.122928 | 6.984 | -13.38056 | 13.334 | 1639.03 | 4253.944 | 1.157906 | 0.1337296 | 2.044 | 0.714 | 393.226 | -0.05046569 | 6.99808 | 6.990745 | 189.9629 | 10634.72 | 65.0984 | 0.3244223 | 19.773224 | 4.614978 | 487
0.02769183 | 0.103854 | 8.764 | 0.131056 | 11.99131 | 158092.4 | 15637.35 | 1.159455 | 0.10260456 | 1.652 | 2.226 | 396.854 | -0.02460293 | 2.823 | 3.673515 | 202.1055 | 12300.93 | 69.4485 | 0.2135067 | 14.1094404 | 2.496253 | 162
0.03226189 | 0.1075245 | 8.666 | -0.8349 | 12.26882 | 25212.06 | 11787.54 | 1.159147 | 0.10770336 | 1.681 | 2.25 | 396.211 | -0.03110629 | 3.33342 | 4.247775 | 200.4177 | 12278.98 | 68.7523 | 0.2298242 | 15.2377884 | 2.877857 | 170
0.0357925 | 0.1103588 | 8.547 | -1.69756 | 12.4465 | 12450.24 | 9715.458 | 1.159134 | 0.1111628 | 1.702 | 2.257 | 394.198 | -0.03304632 | 3.75106 | 4.651308 | 197.8322 | 11995.08 | 67.8802 | 0.2440203 | 16.080274 | 3.151887 | 200
0.03873689 | 0.1131644 | 8.463 | -2.517424 | 12.60588 | 8450.191 | 8400.859 | 1.158848 | 0.11527152 | 1.729 | 2.275 | 393.757 | -0.03858776 | 4.173624 | 5.002024 | 196.4136 | 11999.74 | 67.2854 | 0.2568707 | 16.9992368 | 3.380529 | 238
0.04123854 | 0.1155482 | 8.366 | -3.2491 | 12.72618 | 6558.007 | 7483.268 | 1.158706 | 0.11858416 | 1.751 | 2.29 | 392.561 | -0.04183433 | 4.54418 | 5.27484 | 194.4947 | 11863.16 | 66.5843 | 0.2688168 | 17.7763444 | 3.560247 | 278
0.04357269 | 0.1176691 | 8.254 | -3.981924 | 12.80606 | 5330.55 | 6745.072 | 1.158703 | 0.1211808 | 1.771 | 2.294 | 390.649 | -0.04301699 | 4.884828 | 5.502448 | 192.0449 | 11600.03 | 65.7629 | 0.2806319 | 18.4371372 | 3.715226 | 290
0.04548438 | 0.1196047 | 8.164 | -4.625184 | 12.87636 | 4579.824 | 6223.987 | 1.158571 | 0.12390216 | 1.792 | 2.306 | 389.554 | -0.04575848 | 5.20212 | 5.692359 | 190.2623 | 11479.86 | 65.1125 | 0.291024 | 19.0885524 | 3.839063 | 315
0.04722799 | 0.1214095 | 8.074 | -5.243676 | 12.93091 | 4026.134 | 5797.359 | 1.158439 | 0.12645648 | 1.813 | 2.318 | 388.459 | -0.04836488 | 5.505444 | 5.856994 | 188.4774 | 11360.74 | 64.4621 | 0.3010927 | 19.7062788 | 3.945568 | 339
0.04862586 | 0.1230623 | 8.006 | -5.782876 | 12.98424 | 3647.829 | 5491.385 | 1.15818 | 0.1291912 | 1.835 | 2.338 | 388.181 | -0.05254179 | 5.792228 | 5.999088 | 187.3551 | 11379.73 | 63.9827 | 0.309767 | 20.3285092 | 4.030549 | 392
0.05122382 | 0.125752 | 7.837 | -6.814492 | 13.01383 | 3056.493 | 4959.766 | 1.158014 | 0.13282548 | 1.872 | 2.353 | 385.866 | -0.05576735 | 6.27246 | 6.204461 | 183.88 | 11108.35 | 62.7555 | 0.3268859 | 21.2587594 | 4.163574 | 521
0.0540925 | 0.1289683 | 7.623 | -8.06344 | 13.01575 | 2536.921 | 4448.31 | 1.157625 | 0.1375528 | 1.925 | 2.387 | 383.537 | -0.06178452 | 6.87764 | 6.410322 | 179.7217 | 10886.72 | 61.215 | 0.348547 | 22.4543088 | 4.285911 | 546
0.0548341 | 0.1297733 | 7.556 | -8.392816 | 13.00467 | 2421.23 | 4325.119 | 1.157529 | 0.1386916 | 1.94 | 2.398 | 382.706 | -0.06317594 | 7.038008 | 6.451247 | 178.381 | 10798.63 | 60.7307 | 0.354831 | 22.7607172 | 4.309083 | 550
0.05628802 | 0.1312552 | 7.41 | -9.074016 | 12.948 | 2199.985 | 4086.683 | 1.157398 | 0.14050848 | 1.971 | 2.412 | 380.655 | -0.06501787 | 7.339416 | 6.511379 | 175.3493 | 10564.29 | 59.6696 | 0.3678749 | 23.2957956 | 4.344816 | 544
0.05737358 | 0.1325122 | 7.293 | -9.651928 | 12.88982 | 2038.108 | 3915.823 | 1.157151 | 0.14232504 | 2.002 | 2.431 | 379.522 | -0.06823218 | 7.607028 | 6.556725 | 173.1115 | 10473.68 | 58.8302 | 0.3787869 | 23.7944564 | 4.364752 | 567
0.05830052 | 0.1334757 | 7.173 | -10.147 | 12.81264 | 1906.16 | 3769.586 | 1.156979 | 0.1435036 | 2.03 | 2.447 | 378.062 | -0.07027715 | 7.8257 | 6.572644 | 170.7003 | 10326.77 | 57.963 | 0.3891544 | 24.1694868 | 4.368341 | 576
0.05944179 | 0.1344218 | 6.994 | -10.733676 | 12.66797 | 1751.06 | 3585.282 | 1.156881 | 0.1440792 | 2.065 | 2.462 | 375.319 | -0.07104969 | 8.055828 | 6.55225 | 166.887 | 10009.71 | 56.6573 | 0.4033645 | 24.4912692 | 4.351793 | 593
0.05034092 | 0.1241612 | 7.6 | -4 | 13.38087 | 5359.398 | 5280.098 | 1.157791 | 0.1344 | 1.8 | 2.8 | 379.8 | -0.0569403 | 6.24 | 5.936417 | 178.9443 | 10187.74 | 61.02 | 0.3357633 | 21.904 | 3.896387 | 479
0.05094219 | 0.1232445 | 7.376 | -2.669968 | 13.23098 | 7868.934 | 5098.434 | 1.15769 | 0.13405392 | 1.779 | 3.038 | 374.847 | -0.05753756 | 6.364176 | 5.84637 | 174.142 | 9520.237 | 59.3772 | 0.3478343 | 22.3424068 | 3.790557 | 494
0.05064805 | 0.1238405 | 7.494 | -3.405376 | 13.34655 | 6252.521 | 5202.879 | 1.157747 | 0.1344512 | 1.79 | 2.912 | 377.444 | -0.05717768 | 6.305728 | 5.896644 | 176.6662 | 9865.051 | 60.2423 | 0.3416147 | 22.1358592 | 3.848542 | 486
0.05006416 | 0.1241635 | 7.686 | -4.495104 | 13.35139 | 4768.452 | 5326.877 | 1.157968 | 0.13344768 | 1.806 | 2.688 | 381.3 | -0.05482277 | 6.14016 | 5.955482 | 180.5977 | 10381.06 | 61.6407 | 0.3302631 | 21.5525376 | 3.934743 | 408
0.04973893 | 0.1240388 | 7.77 | -4.90102 | 13.29048 | 4365.539 | 5372.143 | 1.158064 | 0.1325192 | 1.813 | 2.59 | 382.987 | -0.05373282 | 6.05098 | 5.9718 | 182.3154 | 10613.78 | 62.2525 | 0.3249564 | 21.238666 | 3.965934 | 370
0.0495536 | 0.1199098 | 7.755 | -8.313256 | 14.53881 | 2907.344 | 5920.772 | 1.158314 | 0.12737508 | 1.919 | 1.414 | 395.241 | -0.04728202 | 5.806508 | 6.336845 | 194.3237 | 11552.71 | 66.4451 | 0.2912107 | 18.4949068 | 4.23272 | 358
0.05222943 | 0.1253196 | 7.5 | -8.92 | 14.53343 | 2670.161 | 5327.673 | 1.158003 | 0.1342 | 1.9 | 1.7 | 389.7 | -0.05187425 | 6.44 | 6.450024 | 187.254 | 10987.28 | 63.76 | 0.3165996 | 20.192 | 4.22275 | 586
0.04851705 | 0.1205474 | 7.423 | -7.593812 | 14.53881 | 3254.567 | 6176.467 | 1.158138 | 0.13137568 | 1.836 | 1.414 | 392.502 | -0.04648362 | 5.834396 | 6.150816 | 192.6488 | 10788.16 | 65.8724 | 0.2896898 | 18.5245876 | 3.993171 | 601
0.04845057 | 0.1153897 | 7.777 | -7.683984 | 14.23819 | 3101.166 | 6065.368 | 1.158484 | 0.12024012 | 1.925 | 1.309 | 397.166 | -0.04447698 | 5.525828 | 6.280607 | 196.8194 | 11599.88 | 67.1902 | 0.2792338 | 17.49055 | 4.170916 | 295
0.05594775 | 0.1145363 | 7.881 | -8.673984 | 13.14038 | 2327.162 | 4198.002 | 1.158202 | 0.11286036 | 2.109 | 1.887 | 390.72 | -0.0578107 | 6.554772 | 6.890198 | 186.957 | 11578.25 | 63.8028 | 0.3395707 | 21.3301152 | 4.775644 | 584
0.04845057 | 0.1189237 | 7.931 | -8.442896 | 14.23819 | 2812.099 | 6065.368 | 1.158484 | 0.12427184 | 1.925 | 1.309 | 397.782 | -0.04482216 | 5.525828 | 6.276362 | 196.9166 | 12011.33 | 67.375 | 0.2800255 | 17.5759276 | 4.230607 | 310
0.0495536 | 0.1178744 | 7.672 | -7.870036 | 14.53881 | 3077.166 | 5920.772 | 1.158314 | 0.12501788 | 1.919 | 1.414 | 394.909 | -0.04708293 | 5.806508 | 6.33903 | 194.2682 | 11336.61 | 66.3455 | 0.2907487 | 18.4451068 | 4.199817 | 451
0.05308003 | 0.118558 | 7.7 | -8.32 | 14.53343 | 2798.264 | 5158.292 | 1.158163 | 0.124 | 2 | 1.7 | 391.5 | -0.05340421 | 6.34 | 6.616031 | 189.2826 | 11269.9 | 64.64 | 0.3201486 | 20.416 | 4.466684 | 546
0.04661164 | 0.1200385 | 7.315 | -7.209664 | 14.23819 | 3430.492 | 6553.392 | 1.158155 | 0.13114948 | 1.771 | 1.309 | 392.7 | -0.04341826 | 5.57326 | 5.942914 | 193.8109 | 10580.54 | 66.3124 | 0.2773971 | 17.6257312 | 3.800853 | 607
0.04915681 | 0.1157247 | 7.589 | -7.178148 | 14.53881 | 3380.996 | 6016.744 | 1.15827 | 0.12432068 | 1.919 | 1.414 | 393.996 | -0.04764449 | 5.765008 | 6.277836 | 194.3132 | 11018.78 | 66.6028 | 0.2921067 | 18.6791004 | 4.180467 | 537
0.04774912 | 0.111606 | 7.623 | -6.498184 | 14.23819 | 3681.582 | 6244.881 | 1.158401 | 0.11905432 | 1.925 | 1.309 | 395.472 | -0.04544718 | 5.45468 | 6.170044 | 196.8856 | 11004.77 | 67.6676 | 0.2815507 | 17.8913504 | 4.136267 | 514
0.05169291 | 0.1195031 | 7.3 | -7.28 | 14.53343 | 3288.191 | 5438.84 | 1.15795 | 0.1298 | 1.9 | 1.7 | 388.2 | -0.05237228 | 6.38 | 6.37436 | 187.2621 | 10372.93 | 63.95 | 0.317946 | 20.458 | 4.15611 | 604
0.05266784 | 0.1169332 | 6.993 | -6.111216 | 13.14038 | 3518.686 | 4737.147 | 1.157731 | 0.12715272 | 1.887 | 1.887 | 383.394 | -0.05558394 | 6.65334 | 6.330539 | 182.4684 | 9624.187 | 62.271 | 0.3340803 | 21.4336116 | 4.057214 | 639
0.05266784 | 0.124087 | 7.215 | -7.688304 | 13.14038 | 2781.841 | 4737.147 | 1.157731 | 0.135531 | 1.887 | 1.887 | 384.282 | -0.05619132 | 6.65334 | 6.326331 | 182.6549 | 10135.47 | 62.5374 | 0.3358025 | 21.611034 | 4.150752 | 534
0.05898828 | 0.1281294 | 6.853 | -11.62084 | 14.23819 | 1893.103 | 4091.885 | 1.157018 | 0.13945008 | 2.079 | 1.771 | 382.228 | -0.06657565 | 7.897428 | 6.825707 | 175.2801 | 10129.72 | 59.5672 | 0.3813935 | 23.7207432 | 4.469424 | 609
0.05169291 | 0.1223928 | 7.4 | -7.92 | 14.53343 | 3015.194 | 5438.84 | 1.15795 | 0.1332 | 1.9 | 1.7 | 388.6 | -0.0526413 | 6.38 | 6.372142 | 187.3392 | 10615.14 | 64.07 | 0.3186274 | 20.53 | 4.197464 | 551
0.04075888 | 0.1160444 | 8.103 | -0.591408 | 13.14038 | 37210.38 | 7909.759 | 1.158617 | 0.12321 | 1.665 | 2.775 | 385.281 | -0.04183221 | 4.534128 | 5.060964 | 188.8148 | 10684.34 | 64.6464 | 0.2809367 | 18.801846 | 3.343411 | 382
0.05518886 | 0.1283709 | 7.189 | -6.227312 | 13.25884 | 3284.978 | 4353.14 | 1.15711 | 0.13978328 | 1.911 | 2.821 | 375.375 | -0.06645182 | 7.28728 | 6.224267 | 170.8392 | 9805.768 | 58.058 | 0.374715 | 23.6405988 | 4.062949 | 573
0.05778201 | 0.1302765 | 6.844 | -7.667972 | 12.98424 | 2527.628 | 3888.94 | 1.156609 | 0.14138888 | 2.001 | 2.836 | 371.415 | -0.07188713 | 7.8991 | 6.260058 | 163.9057 | 9452.568 | 55.5665 | 0.4037482 | 24.4812648 | 4.070107 | 651
0.03732425 | 0.07706076 | 8.547 | -6.071296 | 10.68829 | 3004.276 | 7672.313 | 1.159605 | 0.06782776 | 2.079 | 0.231 | 414.799 | -0.02249202 | 2.893352 | 5.30147 | 216.9284 | 13741.93 | 74.8902 | 0.1820595 | 8.4239232 | 3.750527 | 135
0.04845763 | 0.0971457 | 8.151 | -9.488336 | 11.24165 | 1956.526 | 4787.468 | 1.158974 | 0.09079356 | 2.145 | 0.429 | 408.551 | -0.03743171 | 4.662372 | 6.605978 | 207.8534 | 13024.21 | 71.5286 | 0.2498462 | 13.5126992 | 4.642725 | 205
0.05489723707 | 0.109423 | 7.809 | -11.962668 | 11.47011 | 1537.709 | 3805.98 | 1.158433 | 0.10718448 | 2.202 | 0.6 | 403.155 | -0.0483569 | 5.945556 | 7.210407 | 199.9691 | 12429.76 | 68.6254 | 0.2973824 | 17.2030236 | 5.038057 | 380
0.03771091 | 0.1080648 | 8.33 | -5.1292 | 13.91492 | 4700.526 | 9784.681 | 1.159219 | 0.109568 | 1.83 | 1.12 | 403.72 | -0.02873544 | 3.8202 | 5.107821 | 206.3008 | 12583.33 | 70.854 | 0.2170555 | 13.11976 | 3.462616 | 280
0.05386126 | 0.1244972 | 7.1 | -9.5704 | 14.47017 | 2476.757 | 4987.934 | 1.157659 | 0.13594 | 1.92 | 1.57 | 386.97 | -0.05520773 | 6.877 | 6.536106 | 184.1718 | 10318.4 | 62.821 | 0.3329466 | 21.16886 | 4.231879 | 580
0.04583302 | 0.1185744 | 6.617 | -12.127472 | 8.157133 | 1243.288 | 3883.119 | 1.157709 | 0.1144248 | 1.613 | 0.501 | 393.213 | -0.03995222 | 5.507736 | 5.835435 | 193.5947 | 10089.15 | 66.2752 | 0.2633068 | 14.97447 | 3.516997 | 371
0.04210398 | 0.1050216 | 7.116 | -7.451136 | 10.4339 | 2525.852 | 5885.73 | 1.158568 | 0.1128372 | 1.824 | 0.354 | 399.765 | -0.0320332 | 4.618446 | 5.635506 | 205.174 | 10211.26 | 71.3267 | 0.229282 | 13.3969626 | 3.711066 | 450
0.03293136 | 0.1005951 | 7.379 | -5.493376 | 9.832749 | 3329.486 | 9066.832 | 1.158976 | 0.1069006 | 1.752 | 0.189 | 404.701 | -0.02005947 | 3.328272 | 4.560999 | 212.616 | 10585.83 | 74.1158 | 0.169943 | 9.3677648 | 3.014438 | 304
0.06214937 | 0.1273222 | 6.237 | -16.12688 | 12.63646 | 1185.088 | 3271.539 | 1.156417 | 0.1375528 | 2.233 | 1.155 | 381.535 | -0.07154347 | 8.561476 | 7.014859 | 170.9752 | 9763.116 | 58.1042 | 0.4141158 | 24.6219512 | 4.570154 | 695
0.06279088 | 0.1271298 | 6.006 | -16.440996 | 12.26773 | 1097.718 | 3111.509 | 1.156036 | 0.13578136 | 2.288 | 1.287 | 377.663 | -0.07579137 | 8.752172 | 6.845276 | 164.9586 | 9460.465 | 55.9416 | 0.4372654 | 25.2504252 | 4.444652 | 740
0.03873689 | 0.1093952 | 8.281 | -1.523704 | 14.70355 | 16354.11 | 9798.796 | 1.158848 | 0.11295284 | 1.729 | 2.275 | 393.029 | -0.03748825 | 4.173624 | 5.005987 | 196.2975 | 11515.15 | 67.067 | 0.2556659 | 16.959488 | 3.324128 | 207
0.05737358 | 0.1285208 | 7.15 | -8.670376 | 14.53799 | 2568.464 | 4416.523 | 1.157151 | 0.1390532 | 2.002 | 2.431 | 378.95 | -0.06615044 | 7.607028 | 6.558479 | 172.9704 | 10132.59 | 58.6586 | 0.3773642 | 23.6963012 | 4.299117 | 576
0.05148677 | 0.1295222 | 7.8 | -6.56 | 13.38087 | 3250.384 | 5047.693 | 1.157897 | 0.1344 | 1.8 | 2.8 | 382 | -0.05507043 | 6.4 | 6.090794 | 178.6982 | 10917.56 | 60.4 | 0.3299964 | 21.104 | 3.949035 | 415
0.05593469 | 0.125316 | 7.174 | -10.1698 | 14.53881 | 2282.283 | 4646.933 | 1.157523 | 0.13622288 | 2.002 | 1.663 | 386.858 | -0.05975356 | 7.191612 | 6.73705 | 182.6819 | 10539.15 | 62.237 | 0.3476137 | 22.087346 | 4.42958 | 602
0.01283418 | 0.09221714 | 8.8 | 3.2 | 13.38087 | 7397.169 | 81235.85 | 1.159724 | 0.0912 | 1.6 | 2.2 | 399.2 | -0.01491617 | 1.76 | 1.743445 | 206.7638 | 12139.15 | 70.92 | 0.1750117 | 11.856 | 1.165344 | 155
0.01298503 | 0.0966954 | 8.25 | -3.75 | 11.52565 | 5753.067 | 68356.49 | 1.159915 | 0.1 | 1.75 | 0 | 415 | -0.000836653 | 1.625 | 1.886572 | 222.2383 | 12696.46 | 76.95 | 0.0426332 | 3.45 | 1.26604 | 139
0.0590426 | 0.1175532 | 7.5 | -13.75 | 11.52565 | 1307.799 | 3306.242 | 1.15803 | 0.11875 | 2.25 | 0.75 | 398 | -0.05580637 | 6.875 | 7.48074 | 192.7007 | 11853.33 | 66 | 0.3345827 | 19.875 | 5.203129 | 430
0.05292107 | 0.1205653 | 7.2 | -12.32 | 13.38087 | 1829.175 | 4777.789 | 1.158109 | 0.1312 | 2 | 0.6 | 397.4 | -0.04623093 | 6.4 | 6.803805 | 195.6851 | 11057.37 | 67.12 | 0.2961527 | 17.936 | 4.498291 | 516
0.0570532 | 0.1092671 | 5.55 | -10.8576 | 11.67273 | 1634.861 | 3586.016 | 1.155657 | 0.106638 | 2.04 | 1.95 | 367.02 | -0.0737157 | 8.0292 | 5.874762 | 155.5319 | 8233.158 | 52.562 | 0.4291589 | 23.85924 | 3.529596 | 764
0.06374963 | 0.1375726 | 6.489 | -15.201024 | 12.75805 | 1177.44 | 3139.272 | 1.156241 | 0.1452212 | 2.285 | 2.068 | 373.731 | -0.07724648 | 8.78178 | 6.739662 | 159.6147 | 9880.27 | 53.8939 | 0.4452141 | 25.1921136 | 4.483066 | 591
0.06374963 | 0.1353349 | 6.418 | -14.714532 | 12.75805 | 1218.812 | 3139.272 | 1.156241 | 0.14288956 | 2.285 | 2.068 | 373.447 | -0.07686954 | 8.78178 | 6.7397 | 159.5301 | 9717.842 | 53.8087 | 0.4443328 | 25.1069136 | 4.446856 | 701
0.06150958 | 0.1288968 | 6.532 | -9.363828 | 13.19635 | 1991.568 | 3487.934 | 1.156292 | 0.13849106 | 2.2 | 2.663 | 369.621 | -0.07744992 | 8.497822 | 6.466953 | 158.8993 | 9205.776 | 53.762 | 0.4377963 | 25.279692 | 4.269103 | 768
0.0626878 | 0.1293711 | 6.083 | -12.545764 | 12.68078 | 1402.853 | 3226.857 | 1.155742 | 0.1375528 | 2.31 | 2.233 | 369.215 | -0.08105016 | 8.77492 | 6.433708 | 154.9216 | 9081.367 | 52.2907 | 0.4601787 | 25.4401532 | 4.206696 | 702
0.06192 | 0.1321635 | 6.211 | -13.883428 | 13.07817 | 1353.795 | 3411.026 | 1.156028 | 0.13986762 | 2.215 | 2.068 | 371.783 | -0.07577177 | 8.675096 | 6.499926 | 158.4486 | 9359.093 | 53.4756 | 0.4406 | 24.9796572 | 4.194027 | 720
0.06135588 | 0.1287994 | 6.139 | -12.710692 | 13.07817 | 1481.887 | 3474.037 | 1.155991 | 0.13729002 | 2.215 | 2.068 | 370.991 | -0.07671938 | 8.603096 | 6.436451 | 158.6024 | 9123.798 | 53.6988 | 0.4432029 | 25.2811068 | 4.17128 | 694
0.03574114 | 0.1130668 | 8.122 | -8.352016 | 10.1517 | 2186.532 | 7946.977 | 1.159208 | 0.11830336 | 1.839 | 0.21 | 410.174 | -0.02126373 | 3.592204 | 4.987306 | 213.4041 | 12822.37 | 73.8645 | 0.1763488 | 9.3074964 | 3.398054 | 149
0.04285714 | 0.1179943 | 7.881 | -10.152504 | 10.58168 | 1831.256 | 5761.14 | 1.158975 | 0.12468852 | 1.887 | 0.333 | 405.705 | -0.02898292 | 4.583412 | 5.814368 | 207.3524 | 12293.1 | 71.6838 | 0.2211257 | 12.3505704 | 3.953185 | 229
0.04321718 | 0.1270827 | 8.07 | -3.372 | 12.35991 | 6139.246 | 6617.632 | 1.158333 | 0.132708 | 1.63 | 2.81 | 384.49 | -0.04524236 | 5.0108 | 5.286772 | 185.4473 | 11027.89 | 63.117 | 0.2887493 | 19.0129 | 3.429715 | 459
0.04181558 | 0.1273257 | 8.03 | -3.2908 | 12.12254 | 6259.719 | 6932.94 | 1.158386 | 0.133116 | 1.6 | 2.67 | 385.58 | -0.04279106 | 4.7964 | 5.159181 | 187.0944 | 11009.67 | 63.715 | 0.278923 | 18.33938 | 3.32392 | 469
0.04193563 | 0.1274157 | 8.02 | -3.6748 | 12.08682 | 5601.277 | 6872.992 | 1.158403 | 0.13319 | 1.61 | 2.56 | 386.5 | -0.04253042 | 4.8146 | 5.196263 | 187.9425 | 11079.88 | 64.032 | 0.2772011 | 18.20304 | 3.352753 | 483
0.0382132 | 0.125873 | 8.05 | -0.69 | 11.9774 | 29829.18 | 8202.3 | 1.158429 | 0.1319 | 1.5 | 3.05 | 382.6 | -0.03937288 | 4.23 | 4.681755 | 185.7017 | 10615.14 | 63.185 | 0.2697793 | 17.7825 | 2.967255 | 472
0.03808551 | 0.1257783 | 8.06 | -0.3116 | 11.97407 | 65892.33 | 8255.099 | 1.158413 | 0.131798 | 1.49 | 3.16 | 381.68 | -0.03955284 | 4.2034 | 4.645804 | 184.8515 | 10547.39 | 62.868 | 0.271251 | 17.86976 | 2.939821 | 454
0.03833917 | 0.1259674 | 8.04 | -1.0716 | 11.97407 | 19242.99 | 8146.225 | 1.158445 | 0.131998 | 1.51 | 2.94 | 383.52 | -0.039173 | 4.2554 | 4.717601 | 186.5511 | 10683.25 | 63.502 | 0.2682294 | 17.68256 | 2.994673 | 441
0.03985416 | 0.1254601 | 8.26 | -0.4384 | 12.14503 | 46223.79 | 7646.3 | 1.158397 | 0.129888 | 1.53 | 3.52 | 379.89 | -0.04276506 | 4.4616 | 4.793623 | 182.1031 | 10755.84 | 61.824 | 0.2848217 | 18.75652 | 3.081125 | 495
0.03987691 | 0.1242769 | 8.26 | -0.1836 | 12.39564 | 112457.4 | 7795.177 | 1.158408 | 0.129202 | 1.54 | 3.52 | 379.92 | -0.0428526 | 4.4624 | 4.800377 | 182.3109 | 10721.55 | 61.931 | 0.2857717 | 18.87446 | 3.094249 | 477
0.04017688 | 0.124903 | 8.26 | -1.0676 | 12.28797 | 19247.59 | 7612.511 | 1.158445 | 0.129358 | 1.56 | 3.3 | 381.91 | -0.04265582 | 4.5178 | 4.880162 | 184.0129 | 10921.73 | 62.546 | 0.282902 | 18.717 | 3.156295 | 469
0.05793278 | 0.1177616 | 5.99 | -14.7756 | 11.76322 | 1291.728 | 3504.913 | 1.15657 | 0.121534 | 2 | 1.02 | 381.01 | -0.06365493 | 7.983 | 6.626583 | 173.191 | 9231.021 | 58.807 | 0.3812883 | 22.62458 | 4.064854 | 699
0.06139415 | 0.1231139 | 5.76 | -12.972 | 12.45857 | 1364.053 | 3305.324 | 1.155637 | 0.128808 | 2.27 | 1.96 | 368.47 | -0.07866437 | 8.6504 | 6.273996 | 154.3221 | 8697.737 | 52.13 | 0.4583088 | 25.16564 | 3.997987 | 728
0.06148235 | 0.1227925 | 6.46 | -9.5856 | 12.54462 | 1897.637 | 3318.613 | 1.156503 | 0.131852 | 2.23 | 2.13 | 374.27 | -0.07822625 | 8.3548 | 6.719115 | 165.7093 | 9182.756 | 56.424 | 0.4282985 | 25.51368 | 4.478067 | 604
0.05745792 | 0.1179547 | 6.02 | -11.2476 | 12.87587 | 1798.851 | 3900.111 | 1.156332 | 0.122742 | 1.99 | 1.74 | 374.14 | -0.06811497 | 7.977 | 6.300023 | 165.9039 | 8835.581 | 56.258 | 0.3999199 | 23.73456 | 3.873238 | 790
0.06265798 | 0.1253322 | 5.94 | -16.1192 | 12.19467 | 1114.071 | 3106.114 | 1.156079 | 0.133368 | 2.28 | 1.29 | 376.84 | -0.07487421 | 8.7276 | 6.805221 | 164.335 | 9288.004 | 55.726 | 0.4375577 | 25.15532 | 4.394518 | 806
0.0622332 | 0.1278075 | 5.9 | -13.8556 | 12.65008 | 1283.599 | 3266.247 | 1.155698 | 0.13465 | 2.3 | 1.96 | 369.54 | -0.07921845 | 8.7344 | 6.385067 | 154.96 | 8966.974 | 52.361 | 0.4605327 | 25.34006 | 4.132595 | 811
0.06187167 | 0.1223479 | 5.82 | -15.8264 | 11.96255 | 1125.465 | 3124.927 | 1.156012 | 0.12874 | 2.24 | 1.29 | 375.89 | -0.07415801 | 8.6706 | 6.688702 | 163.4751 | 9094.019 | 55.369 | 0.434952 | 24.89798 | 4.245015 | 855
0.0579152 | 0.1153371 | 5.82 | -11.8048 | 12.45891 | 1636.311 | 3714.454 | 1.156073 | 0.117876 | 2.03 | 1.72 | 372.18 | -0.07050137 | 8.1134 | 6.223215 | 162.4889 | 8643.791 | 55.035 | 0.413277 | 23.98482 | 3.803001 | 802
0.06203885 | 0.1271171 | 5.87 | -13.7944 | 12.63557 | 1291.559 | 3282.975 | 1.155683 | 0.13357 | 2.29 | 1.96 | 369.32 | -0.07884243 | 8.719 | 6.357232 | 154.7328 | 8922.213 | 52.261 | 0.4595122 | 25.25258 | 4.094254 | 799
0.06132678 | 0.1207023 | 5.75 | -15.7968 | 11.69039 | 1110.408 | 3108.342 | 1.155965 | 0.125476 | 2.21 | 1.29 | 375.31 | -0.07371827 | 8.622 | 6.607067 | 162.8284 | 9001.26 | 55.093 | 0.4327717 | 24.64994 | 4.142011 | 857
0.06050174 | 0.1202687 | 5.66 | -12.7424 | 12.2672 | 1382.307 | 3351.273 | 1.15557 | 0.123996 | 2.23 | 1.96 | 367.6 | -0.077629 | 8.555 | 6.15155 | 153.4726 | 8554.878 | 51.797 | 0.454795 | 24.84122 | 3.857288 | 855
0.06202745 | 0.1238746 | 5.85 | -16.2044 | 11.92031 | 1094.406 | 3098.273 | 1.156022 | 0.130118 | 2.24 | 1.29 | 376.15 | -0.07406571 | 8.6882 | 6.706971 | 163.4481 | 9180.348 | 55.319 | 0.4344535 | 24.82206 | 4.256324 | 816
0.05974865 | 0.1183231 | 5.63 | -12.686 | 12.1069 | 1392.77 | 3391.382 | 1.155596 | 0.120356 | 2.18 | 1.93 | 367.74 | -0.07624155 | 8.4604 | 6.099478 | 154.0566 | 8511.839 | 51.971 | 0.4472507 | 24.52842 | 3.77253 | 811
0.06010112 | 0.1203985 | 5.77 | -12.7644 | 12.51175 | 1443.279 | 3463.802 | 1.155791 | 0.12473 | 2.17 | 1.87 | 369.79 | -0.07517738 | 8.4916 | 6.253802 | 157.1467 | 8681.639 | 53.092 | 0.4403958 | 24.72272 | 3.902065 | 790
0.06079656 | 0.1180754 | 5.68 | -15.43 | 11.57157 | 1131.726 | 3130.647 | 1.155924 | 0.121818 | 2.19 | 1.29 | 374.69 | -0.07349611 | 8.5644 | 6.533504 | 162.432 | 8869.447 | 54.967 | 0.4318609 | 24.55994 | 4.065466 | 855
0.06063492 | 0.1163453 | 5.65 | -15.0296 | 11.59075 | 1164.771 | 3152.577 | 1.155914 | 0.120244 | 2.19 | 1.29 | 374.43 | -0.0736101 | 8.5436 | 6.514784 | 162.4598 | 8785.563 | 55.017 | 0.4323896 | 24.6393 | 4.054051 | 856
0.06029644 | 0.1197439 | 5.64 | -12.7484 | 12.20738 | 1378.453 | 3357.68 | 1.155555 | 0.122874 | 2.22 | 1.96 | 367.42 | -0.07737628 | 8.5312 | 6.122998 | 153.2573 | 8532.203 | 51.709 | 0.453814 | 24.74438 | 3.824301 | 859
0.06156417 | 0.1219957 | 5.77 | -16.174 | 11.28305 | 1046.099 | 2976.942 | 1.155981 | 0.126244 | 2.21 | 1.29 | 375.6 | -0.07404131 | 8.6478 | 6.634809 | 162.7586 | 9076.119 | 54.988 | 0.4316958 | 24.47972 | 4.146655 | 875
0.06130208 | 0.1205227 | 5.73 | -15.9564 | 11.16582 | 1052.509 | 2971.256 | 1.15596 | 0.124246 | 2.2 | 1.29 | 375.27 | -0.07399361 | 8.621 | 6.598273 | 162.5544 | 8998.892 | 54.919 | 0.4311732 | 24.42542 | 4.106013 | 868
0.06012206 | 0.1184981 | 5.62 | -12.382 | 12.25112 | 1425.179 | 3389.285 | 1.155545 | 0.121794 | 2.22 | 1.96 | 367.2 | -0.07757483 | 8.5056 | 6.104416 | 153.3047 | 8471.231 | 51.771 | 0.4546519 | 24.83878 | 3.817451 | 843
0.06111017 | 0.1230029 | 5.93 | -12.7712 | 12.8248 | 1468.456 | 3434.185 | 1.15596 | 0.130394 | 2.21 | 1.84 | 371.66 | -0.07577485 | 8.5846 | 6.453458 | 159.6307 | 8877.638 | 54.027 | 0.4401325 | 25.12898 | 4.109353 | 794
0.05817916 | 0.1138024 | 5.67 | -11.8868 | 12.14293 | 1553.992 | 3587.472 | 1.155821 | 0.114538 | 2.07 | 1.81 | 369.63 | -0.07291376 | 8.2012 | 6.09945 | 158.4031 | 8472.357 | 53.564 | 0.4268389 | 24.14992 | 3.713867 | 783
0.05961686 | 0.1166754 | 5.57 | -12.2024 | 12.14343 | 1441.216 | 3416.672 | 1.155509 | 0.118776 | 2.2 | 1.96 | 366.73 | -0.07719049 | 8.441 | 6.037517 | 152.898 | 8396.085 | 51.626 | 0.453093 | 24.68732 | 3.748112 | 797
0.06020935 | 0.1191236 | 5.63 | -12.5656 | 12.23662 | 1402.274 | 3375.465 | 1.15555 | 0.122344 | 2.22 | 1.96 | 367.31 | -0.07745958 | 8.5186 | 6.113717 | 153.281 | 8501.672 | 51.74 | 0.4542341 | 24.7922 | 3.820885 | 805
0.05659325 | 0.1205207 | 6.29 | -14.2836 | 11.96328 | 1393.896 | 3735.262 | 1.157039 | 0.127004 | 1.95 | 0.87 | 385.86 | -0.05779303 | 7.599 | 6.730786 | 180.2147 | 9656.158 | 61.282 | 0.3521315 | 21.18068 | 4.160453 | 699
0.05992404 | 0.1211023 | 5.77 | -10.0056 | 12.42059 | 1749.907 | 3458.915 | 1.15554 | 0.12652 | 2.22 | 2.4 | 364.29 | -0.07895808 | 8.4586 | 5.981931 | 150.7592 | 8387.15 | 50.934 | 0.4591755 | 24.89436 | 3.79499 | 749
0.06019993 | 0.1199432 | 5.82 | -12.392 | 12.63648 | 1507.502 | 3486.857 | 1.155888 | 0.125636 | 2.17 | 1.84 | 370.68 | -0.07496224 | 8.487 | 6.326034 | 158.8087 | 8701.19 | 53.725 | 0.4374672 | 24.87234 | 3.968078 | 828
0.0616464 | 0.1243553 | 5.78 | -13.4176 | 12.28746 | 1299.823 | 3233.305 | 1.155652 | 0.129724 | 2.27 | 1.96 | 368.76 | -0.07852887 | 8.6846 | 6.301159 | 154.2395 | 8770.488 | 52.025 | 0.4569758 | 25.0145 | 4.003009 | 849
0.06121832 | 0.1242689 | 5.74 | -13.806 | 11.92869 | 1235.193 | 3182.951 | 1.155616 | 0.12781 | 2.24 | 1.96 | 368.44 | -0.07787416 | 8.6448 | 6.234914 | 153.5462 | 8763.538 | 51.699 | 0.4532641 | 24.63646 | 3.91032 | 883
0.0615339 | 0.120391 | 5.77 | -15.4592 | 11.92259 | 1152.166 | 3148.776 | 1.155986 | 0.12642 | 2.23 | 1.29 | 375.45 | -0.07410437 | 8.6364 | 6.643172 | 163.2905 | 8984.695 | 55.331 | 0.4347771 | 24.89874 | 4.20092 | 864
0.0613639 | 0.1234052 | 5.75 | -13.2536 | 12.29755 | 1320.811 | 3265.824 | 1.155632 | 0.128424 | 2.26 | 1.96 | 368.47 | -0.07827144 | 8.6546 | 6.26401 | 154.0477 | 8716.166 | 51.968 | 0.4564399 | 24.9746 | 3.966563 | 841
0.06130208 | 0.1205227 | 5.73 | -15.9564 | 11.16582 | 1052.509 | 2971.256 | 1.15596 | 0.124246 | 2.2 | 1.29 | 375.27 | -0.07399361 | 8.621 | 6.598273 | 162.5544 | 8998.892 | 54.919 | 0.4311732 | 24.42542 | 4.106013 | 868
0.06132678 | 0.1197957 | 5.73 | -15.6344 | 11.48137 | 1102.465 | 3052.765 | 1.155965 | 0.12442 | 2.21 | 1.29 | 375.23 | -0.07396377 | 8.622 | 6.60714 | 162.8056 | 8958.715 | 55.069 | 0.4325431 | 24.61538 | 4.132198 | 882
0.06114274 | 0.1193286 | 5.71 | -15.6476 | 11.38998 | 1095.452 | 3046.723 | 1.15595 | 0.123366 | 2.2 | 1.29 | 375.05 | -0.07382662 | 8.6034 | 6.579725 | 162.5935 | 8935.151 | 54.981 | 0.4318237 | 24.52974 | 4.099621 | 883
0.0615096 | 0.1211318 | 5.77 | -15.7812 | 11.76759 | 1116.093 | 3110.295 | 1.155981 | 0.126462 | 2.22 | 1.29 | 375.49 | -0.07387615 | 8.6394 | 6.634385 | 163.0403 | 9024.969 | 55.181 | 0.4334748 | 24.7311 | 4.174657 | 828
0.06077101 | 0.1183156 | 5.67 | -15.6716 | 11.15874 | 1076.823 | 3021.496 | 1.155919 | 0.121054 | 2.18 | 1.29 | 374.69 | -0.07361029 | 8.5626 | 6.524616 | 162.169 | 8888.179 | 54.805 | 0.430346 | 24.3479 | 4.034587 | 848
0.06093184 | 0.1232449 | 5.71 | -13.6404 | 11.93307 | 1254.252 | 3214.131 | 1.155596 | 0.126346 | 2.23 | 1.96 | 368.15 | -0.07761028 | 8.612 | 6.197507 | 153.3541 | 8709.251 | 51.642 | 0.4526901 | 24.58972 | 3.874046 | 878
0.06259028 | 0.1251963 | 5.88 | -16.6124 | 11.05868 | 987.5334 | 2822.861 | 1.156063 | 0.130686 | 2.25 | 1.29 | 376.72 | -0.07520368 | 8.739 | 6.779464 | 163.519 | 9280.713 | 55.204 | 0.4331537 | 24.57932 | 4.284618 | 782
0.06156417 | 0.1215514 | 5.76 | -16.094 | 11.15874 | 1039.992 | 2944.143 | 1.155981 | 0.12571 | 2.21 | 1.29 | 375.56 | -0.07420752 | 8.6478 | 6.634844 | 162.7472 | 9054.678 | 54.976 | 0.4315792 | 24.46076 | 4.14173 | 865
0.06150089 | 0.1228882 | 5.78 | -14.8094 | 11.90458 | 1179.677 | 3147.394 | 1.155847 | 0.127556 | 2.225 | 1.61 | 372.465 | -0.07602212 | 8.6614 | 6.478048 | 158.9926 | 8928.68 | 53.66 | 0.4417131 | 24.75525 | 4.065824 | 851.5
0.0357531 | 0.1076968 | 7.899 | -7.30222 | 12.83522 | 3181.26 | 10040.98 | 1.159141 | 0.1142632 | 1.841 | 0.21 | 409.67 | -0.02190221 | 3.597054 | 5.00452 | 213.6379 | 12248.34 | 73.6634 | 0.1756093 | 9.4098448 | 3.336479 | 117
0.0455728 | 0.1145201 | 7.551 | -9.82142 | 13.23098 | 2352.261 | 6370.602 | 1.158871 | 0.1227352 | 1.909 | 0.39 | 402.73 | -0.03141993 | 5.004454 | 6.106725 | 204.4059 | 11468.99 | 70.4066 | 0.2387231 | 13.6914848 | 4.064182 | 228
0.04862128 | 0.1192555 | 7.849 | -4.796908 | 14.90984 | 5075.771 | 6306.96 | 1.158114 | 0.12661606 | 1.837 | 2.338 | 387.941 | -0.05195934 | 5.800912 | 6.013529 | 187.5418 | 11025.79 | 63.8608 | 0.3082124 | 20.2920364 | 3.97056 | 458
0.0607028 | 0.126684 | 6.51 | -15.464868 | 12.98424 | 1310.798 | 3523.7 | 1.15687 | 0.13804888 | 2.168 | 0.999 | 386.111 | -0.06582949 | 8.176988 | 7.126087 | 178.053 | 10131.16 | 60.66 | 0.3845074 | 23.405718 | 4.661065 | 581.7
0.05465031 | 0.1136824 | 7.992 | -4.534128 | 13.14038 | 4332.767 | 4399.695 | 1.158025 | 0.11138184 | 1.998 | 3.108 | 380.508 | -0.06204046 | 6.604056 | 6.406563 | 177.5124 | 10790.92 | 60.2841 | 0.357921 | 22.7741364 | 4.385851 | 430.9
0.05381346 | 0.1123526 | 8.118 | -5.028608 | 13.34655 | 4006.763 | 4608.794 | 1.158189 | 0.108784 | 1.998 | 2.912 | 383.476 | -0.05950569 | 6.373952 | 6.418133 | 180.6942 | 11182.35 | 61.4279 | 0.3475006 | 22.2330784 | 4.419269 | 420
0.0518275 | 0.1090547 | 8.372 | -5.697328 | 13.25884 | 3584.38 | 4936.112 | 1.15836 | 0.1026844 | 2.002 | 2.548 | 389.844 | -0.05651529 | 5.896072 | 6.401119 | 187.2173 | 12095.91 | 63.7091 | 0.3257754 | 20.9708044 | 4.447473 | 323.8
0.05050192 | 0.1065574 | 8.507 | -5.899108 | 12.98424 | 3424.514 | 5090.971 | 1.158537 | 0.098029 | 2.002 | 2.338 | 393.024 | -0.05353464 | 5.570452 | 6.346774 | 190.6085 | 12557.52 | 64.9346 | 0.3125752 | 20.0124784 | 4.434851 | 299.2
0.04798877 | 0.1016269 | 8.723 | -5.971108 | 12.26773 | 3247.952 | 5327.028 | 1.15882 | 0.08915764 | 2.002 | 2.002 | 398.112 | -0.04827614 | 4.989556 | 6.196482 | 196.019 | 13326.59 | 66.8954 | 0.2897304 | 18.1914304 | 4.367914 | 279.6
0.05270093 | 0.1189285 | 7.84 | -12.4768 | 12.42936 | 1644.305 | 4475.197 | 1.158568 | 0.11992 | 2.08 | 0.54 | 403.82 | -0.04312821 | 5.8136 | 6.95318 | 200.4506 | 12687 | 68.514 | 0.2801898 | 16.15464 | 4.737814 | 305.4