## Sheet1
Compoment |  | HV | DOI | doi-select
Al0.111Co0.222Cr0.222Fe0.222Ni0.222 | AC | 175 | https://doi.org/10.1016/j.vacuum.2020.109173 | https://doi.org/10.1016/j.jallcom.2018.02.003
Al0.200Co0.200Cr0.200Cu0.200Fe0.200 | AC | 407 | https://doi.org/10.1038/s41597-020-00768-9 | 10.3166/acsm.31.633-648
Al0.273Co0.182Cr0.182Fe0.182Ni0.182 | HM | 484 | https://doi.org/10.1038/s41597-020-00768-9 | 10.1016/j.jallcom.2009.08.090
Al0.385Co0.154Cr0.154Cu0.154Fe0.154 | AC | 624 | https://doi.org/10.1038/s41597-020-00768-9 | 10.3166/acsm.31.633-648
Al0.430Co0.230Cr0.210Fe0.080Ni0.050 | AC | 863 | https://doi.org/10.1038/s41597-020-00768-9 | 10.1016/j.actamat.2019.03.010
Al0.460Co0.210Cr0.180Cu0.050Fe0.050Ni0.050 | AC | 840 | https://doi.org/10.1038/s41597-020-00768-9 | 10.1016/j.actamat.2019.03.010
Co0.250Cr0.250Cu0.250Fe0.250 | AC | 134 | https://doi.org/10.1038/s41597-020-00768-9 | 10.3166/acsm.31.633-648