## Sheet1
δr | ∆χ | VEC | delta H | ∆S | Ω | Λ | γ parameter | D.χ | e1/a | e2/a | Ec | η | D.r | A | F | W | G | δG | D.G | μ | Hardness
0.04285714 | 0.1125043 | 7.659 | -9.068256 | 13.14038 | 2558.731 | 7154.207 | 1.158975 | 0.12025296 | 1.887 | 0.333 | 404.817 | -0.02838918 | 4.583412 | 5.821278 | 207.2472 | 11692.2 | 71.4174 | 0.2204682 | 12.4097112 | 3.877071 | 175
0.05034092 | 0.118423 | 7.4 | -2.56 | 13.38087 | 8415.562 | 5280.098 | 1.157791 | 0.128 | 1.8 | 2.8 | 379 | -0.05627834 | 6.24 | 5.939459 | 178.7647 | 9724.155 | 60.78 | 0.3337967 | 21.712 | 3.815842 | 407
0.05799667 | 0.1247628 | 6.825 | -14.309568 | 13.25884 | 1498.753 | 3941.843 | 1.157396 | 0.13647088 | 2.093 | 0.819 | 391.391 | -0.05820381 | 7.519148 | 7.108496 | 186.1763 | 10570.11 | 63.609 | 0.3471006 | 21.36498 | 4.670762 | 484
0.05917558 | 0.1252916 | 6.391 | -7.35196 | 12.63646 | 2501.47 | 3608.614 | 1.156178 | 0.13494404 | 2.079 | 2.849 | 367.367 | -0.07481465 | 8.253168 | 6.181456 | 157.682 | 8827.189 | 53.2224 | 0.4244065 | 24.60535 | 3.932276 | 624
0.06158846 | 0.1208179 | 5.76 | -15.7736 | 11.47759 | 1089.378 | 3025.882 | 1.155986 | 0.125856 | 2.22 | 1.29 | 375.52 | -0.07416244 | 8.6484 | 6.643684 | 162.9982 | 9014.293 | 55.126 | 0.4329351 | 24.64844 | 4.167999 | 863
0.0613477 | 0.1249222 | 5.8 | -13.8824 | 11.99679 | 1242.62 | 3187.635 | 1.155709 | 0.129116 | 2.23 | 1.93 | 369.41 | -0.07736866 | 8.6564 | 6.30509 | 154.9703 | 8843.746 | 52.194 | 0.4492096 | 24.6692 | 3.959687 | 840
0.01244991 | 0.09443913 | 8.5 | 6.25 | 11.52565 | 3281.016 | 74358.89 | 1.159506 | 0.09625 | 1.5 | 2.75 | 392 | -0.01720293 | 1.75 | 1.649711 | 201.5328 | 10848.2 | 69.025 | 0.191439 | 13.3125 | 1.070692 | 134